## SGT Descriptors
Material | parameter | value-1 | value-2 | value-3 | value-4 | Avg. | Std. Dev.
BSE 017 | Nodes | 7785 | 7763 | 7787 | 7773 | 7777 | 11.19524 | ANC: Average Node Connectivity
BSE 017 | Edges | 13854 | 13792 | 13844 | 13788 | 13819.5 | 34.34628 | AD: Average Node Degree
BSE 017 | AD | 3.55915 | 3.55327 | 3.55567 | 3.54766 | 3.5539375 | 0.004831296 | CC: Avg. Closessness Centrality
BSE 017 | Diameter | 111 | 111 | 116 | 116 | 113.5 | 2.886751 | EC: Avg. Eigenvector Centrality
BSE 017 | GD | 0.00046 | 0.00046 | 0.00046 | 0.00046 | 0.00046 | 0 | BC: Avg. Betweenness Centrality
BSE 017 | BC | 0.00518 | 0.0052 | 0.00517 | 0.0052 | 0.0051875 | 1.5e-05 | GD: Graph Density
BSE 017 | EC | 0.00135 | 0.00135 | 0.00135 | 0.00135 | 0.00135 | 0
BSE 017 | CC | 0.02481 | 0.02478 | 0.02484 | 0.02479 | 0.024805 | 2.645751e-05
BSE 025 | Nodes | 7329 | 7320 | 7360 | 7355 | 7341 | 19.51068
BSE 025 | Edges | 12000 | 12036 | 12052 | 12088 | 12044 | 36.51484
BSE 025 | AD | 3.27466 | 3.28852 | 3.275 | 3.28702 | 3.2813 | 0.007497253
BSE 025 | Diameter | 116 | 119 | 115 | 119 | 117.25 | 2.061553
BSE 025 | GD | 0.00045 | 0.00045 | 0.00045 | 0.00045 | 0.00045 | 0
BSE 025 | BC | 0.00589 | 0.00585 | 0.00589 | 0.00586 | 0.0058725 | 2.061553e-05
BSE 025 | EC | 0.00081 | 0.00093 | 0.00081 | 0.00093 | 0.00087 | 6.928203e-05
BSE 025 | CC | 0.02322 | 0.02338 | 0.02312 | 0.02327 | 0.0232475 | 0.000108128
BSE 024 | Nodes | 7769 | 7773 | 7759 | 7753 | 7763.5 | 9.146948
BSE 024 | Edges | 13781 | 13789 | 13734 | 13718 | 13755.5 | 34.83772
BSE 024 | AD | 3.54769 | 3.54792 | 3.54015 | 3.53876 | 3.54363 | 0.004855066
BSE 024 | Diameter | 114 | 113 | 115 | 113 | 113.75 | 0.9574271
BSE 024 | GD | 0.00046 | 0.00046 | 0.00046 | 0.00046 | 0.00046 | 0
BSE 024 | BC | 0.00529 | 0.00527 | 0.00529 | 0.00528 | 0.0052825 | 9.574271e-06
BSE 024 | EC | 0.00127 | 0.00127 | 0.00127 | 0.00127 | 0.00127 | 0
BSE 024 | CC | 0.02438 | 0.02445 | 0.02441 | 0.02448 | 0.02443 | 4.396969e-05
BSE 011 | Nodes | 7433 | 7441 | 7465 | 7471 | 7452.5 | 18.35756
BSE 011 | Edges | 13923 | 13917 | 13973 | 13957 | 13942.5 | 26.90105
BSE 011 | AD | 3.74627 | 3.74063 | 3.7436 | 3.73631 | 3.7417025 | 0.004269734
BSE 011 | Diameter | 98 | 99 | 99 | 99 | 98.75 | 0.5
BSE 011 | GD | 0.0005 | 0.0005 | 0.0005 | 0.0005 | 0.0005 | 0
BSE 011 | BC | 0.00494 | 0.00495 | 0.00491 | 0.00492 | 0.00493 | 1.825742e-05
BSE 011 | EC | 0.00091 | 0.0009 | 0.0009 | 0.0009 | 0.0009025 | 5e-06
BSE 011 | CC | 0.02721 | 0.02715 | 0.02726 | 0.02719 | 0.0272025 | 4.573474e-05

## Nodes-Edges
Material | kernel-dim | x-avg | x-std | y-avg | y-std | log-x | log-y | log-y-fit
BSE 017 | 65 | 53.9 | 1.917464 | 84.8 | 3.501746 | 1.731589 | 1.928396 | 1.940726
BSE 017 | 131 | 218.7 | 4.179447 | 372.1 | 7.535767 | 2.339849 | 2.57066 | 2.562815
BSE 017 | 196 | 480.2 | 2.484619 | 822.9 | 6.455747 | 2.681422 | 2.915347 | 2.912155
BSE 017 | 262 | 862.5 | 4.775516 | 1504.5 | 11.74474 | 2.935759 | 3.177392 | 3.172274
BSE 017 | 328 | 1345.8 | 5.68194 | 2365.4 | 11.50092 | 3.128981 | 3.373905 | 3.369889
BSE 017 | 393 | 1950.4 | 5.619806 | 3444.2 | 12.57935 | 3.290124 | 3.537088 | 3.534696
BSE 017 | 459 | 2662.6 | 4.995998 | 4736.4 | 12.07035 | 3.425306 | 3.675448 | 3.672952
BSE 017 | 524 | 3464.1 | 4.1 | 6184.1 | 11.51854 | 3.53959 | 3.791277 | 3.789834
BSE 017 | 590 | 4413.3 | 7.717297 | 7860.5 | 26.07308 | 3.644763 | 3.89545 | 3.897399
BSE 017 | 656 | 5475.3 | 2.485737 | 9784.2 | 5.6111 | 3.738408 | 3.990525 | 3.993172
BSE 025 | 65 | 49.5 | 2.320201 | 71.1 | 4.619885 | 1.694605 | 1.85187 | 1.86397
BSE 025 | 130 | 197 | 2.564718 | 304.9 | 5.831809 | 2.294466 | 2.484157 | 2.477928
BSE 025 | 196 | 458 | 4.678556 | 724.2 | 11.06225 | 2.660865 | 2.859859 | 2.852938
BSE 025 | 262 | 815.1 | 7.022899 | 1307.4 | 13.99778 | 2.911211 | 3.116408 | 3.109167
BSE 025 | 327 | 1284.6 | 6.914076 | 2058.6 | 19.5563 | 3.108768 | 3.313572 | 3.311366
BSE 025 | 393 | 1840.5 | 5.079917 | 2962.7 | 19.48107 | 3.264936 | 3.471688 | 3.471204
BSE 025 | 458 | 2505.1 | 6.680735 | 4058.4 | 20.23594 | 3.398825 | 3.608355 | 3.60824
BSE 025 | 524 | 3307.9 | 4.918107 | 5400 | 11.07249 | 3.519552 | 3.732394 | 3.731804
BSE 025 | 589 | 4160.1 | 4.581242 | 6788.2 | 13.05527 | 3.619104 | 3.831755 | 3.833695
BSE 025 | 655 | 5121.1 | 5.003221 | 8343.8 | 15.82951 | 3.709363 | 3.921364 | 3.926076
BSE 024 | 65 | 55.3 | 2.231342 | 86 | 4.975496 | 1.742725 | 1.934498 | 1.945785
BSE 024 | 130 | 211.6 | 4.377214 | 353.2 | 8.421929 | 2.325516 | 2.548021 | 2.542858
BSE 024 | 196 | 478.7 | 5.587784 | 810.1 | 12.54189 | 2.680063 | 2.908539 | 2.906094
BSE 024 | 262 | 872.7 | 5.341764 | 1514.7 | 8.880753 | 2.940865 | 3.180327 | 3.173287
BSE 024 | 327 | 1350.5 | 5.814255 | 2365.1 | 17.88696 | 3.130495 | 3.37385 | 3.367563
BSE 024 | 393 | 1956.9 | 8.184606 | 3435.7 | 21.10242 | 3.291569 | 3.536015 | 3.532585
BSE 024 | 458 | 2651.9 | 8.610652 | 4670.3 | 22.35623 | 3.423557 | 3.669345 | 3.667808
BSE 024 | 524 | 3473 | 6.739601 | 6121.7 | 19.54314 | 3.540705 | 3.786872 | 3.787826
BSE 024 | 589 | 4398.1 | 2.344971 | 7775.8 | 11.12335 | 3.643265 | 3.890745 | 3.8929
BSE 024 | 655 | 5425.8 | 7.503777 | 9614.5 | 12.57003 | 3.734464 | 3.982927 | 3.986333
BSE 011 | 65 | 49.8 | 1.209224 | 84.4 | 2.608533 | 1.697229 | 1.926342 | 1.926021
BSE 011 | 130 | 213.4 | 4.083027 | 369.8 | 10.34494 | 2.329194 | 2.567967 | 2.571653
BSE 011 | 196 | 470.4 | 5.190162 | 836.5 | 11.92593 | 2.672467 | 2.922466 | 2.92235
BSE 011 | 262 | 836.4 | 8.548164 | 1491.3 | 26.09217 | 2.922414 | 3.173565 | 3.177702
BSE 011 | 327 | 1306.5 | 6.042902 | 2403.1 | 23.04076 | 3.116109 | 3.380772 | 3.375586
BSE 011 | 393 | 1873.9 | 10.57402 | 3483.4 | 27.37525 | 3.272746 | 3.542003 | 3.535611
BSE 011 | 458 | 2520.6 | 6.493073 | 4673.3 | 16.85233 | 3.401504 | 3.669624 | 3.667153
BSE 011 | 524 | 3300.4 | 12.53369 | 6131.9 | 31.88397 | 3.518567 | 3.787595 | 3.786747
BSE 011 | 589 | 4173.8 | 9.980871 | 7758 | 26.0653 | 3.620532 | 3.88975 | 3.890917
BSE 011 | 655 | 5203.6 | 9.517469 | 9696.7 | 28.49758 | 3.716304 | 3.986624 | 3.98876

## Nodes-Degree
Material | kernel-dim | x-avg | x-std | y-avg | y-std | log-x | log-y | log-y-fit
BSE 017 | 65 | 53.9 | 1.917464 | 3.14509 | 0.06312015 | 1.731589 | 0.4976331 | 0.5100606
BSE 017 | 131 | 218.7 | 4.179447 | 3.402806 | 0.02207721 | 2.339849 | 0.5318372 | 0.5239288
BSE 017 | 196 | 480.2 | 2.484619 | 3.427442 | 0.02253204 | 2.681422 | 0.5349701 | 0.5317166
BSE 017 | 262 | 862.5 | 4.775516 | 3.488586 | 0.01685842 | 2.935759 | 0.5426494 | 0.5375154
BSE 017 | 328 | 1345.8 | 5.68194 | 3.515368 | 0.01319027 | 3.128981 | 0.5459708 | 0.5419208
BSE 017 | 393 | 1950.4 | 5.619806 | 3.531829 | 0.009638391 | 3.290124 | 0.5479997 | 0.5455948
BSE 017 | 459 | 2662.6 | 4.995998 | 3.557721 | 0.005824295 | 3.425306 | 0.5511719 | 0.5486769
BSE 017 | 524 | 3464.1 | 4.1 | 3.570395 | 0.005243284 | 3.53959 | 0.5527163 | 0.5512826
BSE 017 | 590 | 4413.3 | 7.717297 | 3.562111 | 0.00648442 | 3.644763 | 0.5517074 | 0.5536805
BSE 017 | 656 | 5475.3 | 2.485737 | 3.573941 | 0.001566826 | 3.738408 | 0.5531474 | 0.5558156
BSE 025 | 65 | 49.5 | 2.320201 | 2.857057 | 0.07835001 | 1.694605 | 0.4559189 | 0.4691956
BSE 025 | 130 | 197 | 2.564718 | 3.097639 | 0.05938137 | 2.294466 | 0.4910308 | 0.4837155
BSE 025 | 196 | 458 | 4.678556 | 3.161703 | 0.02697411 | 2.660865 | 0.4999211 | 0.4925844
BSE 025 | 262 | 815.1 | 7.022899 | 3.207543 | 0.01134109 | 2.911211 | 0.5061725 | 0.4986442
BSE 025 | 327 | 1284.6 | 6.914076 | 3.204774 | 0.02090867 | 3.108768 | 0.5057974 | 0.5034262
BSE 025 | 393 | 1840.5 | 5.079917 | 3.219247 | 0.01501905 | 3.264936 | 0.5077543 | 0.5072063
BSE 025 | 458 | 2505.1 | 6.680735 | 3.239984 | 0.009886314 | 3.398825 | 0.5105429 | 0.5104472
BSE 025 | 524 | 3307.9 | 4.918107 | 3.26497 | 0.00789089 | 3.519552 | 0.5138792 | 0.5133694
BSE 025 | 589 | 4160.1 | 4.581242 | 3.263481 | 0.005326325 | 3.619104 | 0.5136811 | 0.5157791
BSE 025 | 655 | 5121.1 | 5.003221 | 3.258581 | 0.004177853 | 3.709363 | 0.5130285 | 0.5179639
BSE 024 | 65 | 55.3 | 2.231342 | 3.092776 | 0.07486079 | 1.742725 | 0.4903485 | 0.5027907
BSE 024 | 130 | 211.6 | 4.377214 | 3.338363 | 0.03644163 | 2.325516 | 0.5235336 | 0.5175235
BSE 024 | 196 | 478.7 | 5.587784 | 3.384548 | 0.03351115 | 2.680063 | 0.5295007 | 0.5264864
BSE 024 | 262 | 872.7 | 5.341764 | 3.471597 | 0.01372981 | 2.940865 | 0.5405293 | 0.5330794
BSE 024 | 327 | 1350.5 | 5.814255 | 3.502211 | 0.01477672 | 3.130495 | 0.5443423 | 0.5378732
BSE 024 | 393 | 1956.9 | 8.184606 | 3.51116 | 0.009641042 | 3.291569 | 0.5454506 | 0.5419451
BSE 024 | 458 | 2651.9 | 8.610652 | 3.522088 | 0.006525776 | 3.423557 | 0.5468002 | 0.5452817
BSE 024 | 524 | 3473 | 6.739601 | 3.525247 | 0.005477959 | 3.540705 | 0.5471896 | 0.5482431
BSE 024 | 589 | 4398.1 | 2.344971 | 3.535974 | 0.003992801 | 3.643265 | 0.5485091 | 0.5508358
BSE 024 | 655 | 5425.8 | 7.503777 | 3.543999 | 0.001363258 | 3.734464 | 0.5494936 | 0.5531413
BSE 011 | 65 | 49.8 | 1.209224 | 3.388951 | 0.06525185 | 1.697229 | 0.5300653 | 0.5295421
BSE 011 | 130 | 213.4 | 4.083027 | 3.461517 | 0.04614591 | 2.329194 | 0.5392665 | 0.5432923
BSE 011 | 196 | 470.4 | 5.190162 | 3.556079 | 0.02774683 | 2.672467 | 0.5509714 | 0.5507611
BSE 011 | 262 | 836.4 | 8.548164 | 3.563873 | 0.03048415 | 2.922414 | 0.5519222 | 0.5561994
BSE 011 | 327 | 1306.5 | 6.042902 | 3.678351 | 0.02631437 | 3.116109 | 0.5656532 | 0.5604137
BSE 011 | 393 | 1873.9 | 10.57402 | 3.717516 | 0.01312627 | 3.272746 | 0.5702528 | 0.5638218
BSE 011 | 458 | 2520.6 | 6.493073 | 3.708095 | 0.009841355 | 3.401504 | 0.5691509 | 0.5666233
BSE 011 | 524 | 3300.4 | 12.53369 | 3.715692 | 0.006383479 | 3.518567 | 0.5700397 | 0.5691703
BSE 011 | 589 | 4173.8 | 9.980871 | 3.717414 | 0.005027755 | 3.620532 | 0.5702409 | 0.5713888
BSE 011 | 655 | 5203.6 | 9.517469 | 3.726863 | 0.005045912 | 3.716304 | 0.5713434 | 0.5734726

## Nodes-Diameter
Material | kernel-dim | x-avg | x-std | y-avg | y-std | log-x | log-y | log-y-fit
BSE 017 | 65 | 53.9 | 1.917464 | 10.8 | 0.4163332 | 1.731589 | 1.033424 | 1.019492
BSE 017 | 131 | 218.7 | 4.179447 | 19.7 | 0.3958114 | 2.339849 | 1.294466 | 1.303331
BSE 017 | 196 | 480.2 | 2.484619 | 28.9 | 0.6741249 | 2.681422 | 1.460898 | 1.462724
BSE 017 | 262 | 862.5 | 4.775516 | 37.7 | 0.7310571 | 2.935759 | 1.576341 | 1.581408
BSE 017 | 328 | 1345.8 | 5.68194 | 46.2 | 0.5925463 | 3.128981 | 1.664642 | 1.671573
BSE 017 | 393 | 1950.4 | 5.619806 | 57.4 | 0.6863753 | 3.290124 | 1.758912 | 1.746769
BSE 017 | 459 | 2662.6 | 4.995998 | 63.1 | 0.7371115 | 3.425306 | 1.800029 | 1.809851
BSE 017 | 524 | 3464.1 | 4.1 | 71.6 | 0.7483315 | 3.53959 | 1.854913 | 1.863181
BSE 017 | 590 | 4413.3 | 7.717297 | 80.5 | 0.4281744 | 3.644763 | 1.905796 | 1.912259
BSE 017 | 656 | 5475.3 | 2.485737 | 89 | 0.5962848 | 3.738408 | 1.94939 | 1.955957
BSE 025 | 65 | 49.5 | 2.320201 | 11.7 | 0.5587685 | 1.694605 | 1.068186 | 1.056717
BSE 025 | 130 | 197 | 2.564718 | 21.7 | 0.8698659 | 2.294466 | 1.33646 | 1.332621
BSE 025 | 196 | 458 | 4.678556 | 30.7 | 0.6333333 | 2.660865 | 1.487138 | 1.501145
BSE 025 | 262 | 815.1 | 7.022899 | 40.7 | 0.746101 | 2.911211 | 1.609594 | 1.616291
BSE 025 | 327 | 1284.6 | 6.914076 | 50.6 | 0.8717798 | 3.108768 | 1.704151 | 1.707156
BSE 025 | 393 | 1840.5 | 5.079917 | 59.4 | 0.6 | 3.264936 | 1.773786 | 1.778985
BSE 025 | 458 | 2505.1 | 6.680735 | 68.4 | 0.9333333 | 3.398825 | 1.835056 | 1.840567
BSE 025 | 524 | 3307.9 | 4.918107 | 77.5 | 0.4533824 | 3.519552 | 1.889302 | 1.896096
BSE 025 | 589 | 4160.1 | 4.581242 | 88.8 | 0.4666667 | 3.619104 | 1.948413 | 1.941884
BSE 025 | 655 | 5121.1 | 5.003221 | 98.4 | 0.6863753 | 3.709363 | 1.992995 | 1.983399
BSE 024 | 65 | 55.3 | 2.231342 | 11 | 0.6324555 | 1.742725 | 1.041393 | 1.032508
BSE 024 | 130 | 211.6 | 4.377214 | 20.5 | 0.341565 | 2.325516 | 1.311754 | 1.305591
BSE 024 | 196 | 478.7 | 5.587784 | 29.1 | 0.5467073 | 2.680063 | 1.463893 | 1.471725
BSE 024 | 262 | 872.7 | 5.341764 | 39.1 | 0.8359957 | 2.940865 | 1.592177 | 1.593931
BSE 024 | 327 | 1350.5 | 5.814255 | 47 | 0.5773503 | 3.130495 | 1.672098 | 1.682788
BSE 024 | 393 | 1956.9 | 8.184606 | 55.6 | 0.5206833 | 3.291569 | 1.745075 | 1.758264
BSE 024 | 458 | 2651.9 | 8.610652 | 65.2 | 0.6960204 | 3.423557 | 1.814248 | 1.820111
BSE 024 | 524 | 3473 | 6.739601 | 74.7 | 0.9893881 | 3.540705 | 1.873321 | 1.875004
BSE 024 | 589 | 4398.1 | 2.344971 | 84 | 0.3651484 | 3.643265 | 1.924279 | 1.923062
BSE 024 | 655 | 5425.8 | 7.503777 | 95.2 | 0.359011 | 3.734464 | 1.978637 | 1.965795
BSE 011 | 65 | 49.8 | 1.209224 | 9 | 0.3333333 | 1.697229 | 0.9542425 | 0.9707516
BSE 011 | 130 | 213.4 | 4.083027 | 19.6 | 0.4760952 | 2.329194 | 1.292256 | 1.266161
BSE 011 | 196 | 470.4 | 5.190162 | 26.5 | 0.4772607 | 2.672467 | 1.423246 | 1.426623
BSE 011 | 262 | 836.4 | 8.548164 | 36 | 0.5374838 | 2.922414 | 1.556303 | 1.543459
BSE 011 | 327 | 1306.5 | 6.042902 | 42.4 | 0.6531973 | 3.116109 | 1.627366 | 1.634002
BSE 011 | 393 | 1873.9 | 10.57402 | 50.9 | 0.8089774 | 3.272746 | 1.706718 | 1.707221
BSE 011 | 458 | 2520.6 | 6.493073 | 58.1 | 0.8491826 | 3.401504 | 1.764176 | 1.767408
BSE 011 | 524 | 3300.4 | 12.53369 | 64.7 | 0.4955356 | 3.518567 | 1.810904 | 1.822129
BSE 011 | 589 | 4173.8 | 9.980871 | 73.4 | 0.3399346 | 3.620532 | 1.865696 | 1.869792
BSE 011 | 655 | 5203.6 | 9.517469 | 81.8 | 0.663325 | 3.716304 | 1.912753 | 1.91456

## Nodes-G. Density
Material | kernel-dim | x-avg | x-std | y-avg | y-std | log-x | log-y | log-y-fit
BSE 017 | 65 | 53.9 | 1.917464 | 0.060071 | 0.002236676 | 1.731589 | -1.221335 | -1.212655
BSE 017 | 131 | 218.7 | 4.179447 | 0.015686 | 0.0003320549 | 2.339849 | -1.804488 | -1.810314
BSE 017 | 196 | 480.2 | 2.484619 | 0.007154 | 6.305553e-05 | 2.681422 | -2.145451 | -2.145934
BSE 017 | 262 | 862.5 | 4.775516 | 0.004049 | 2.830194e-05 | 2.935759 | -2.392652 | -2.395838
BSE 017 | 328 | 1345.8 | 5.68194 | 0.002614 | 1.641138e-05 | 3.128981 | -2.582694 | -2.585692
BSE 017 | 393 | 1950.4 | 5.619806 | 0.001814 | 7.774603e-06 | 3.290124 | -2.741363 | -2.744027
BSE 017 | 459 | 2662.6 | 4.995998 | 0.001337 | 3.349959e-06 | 3.425306 | -2.873869 | -2.876853
BSE 017 | 524 | 3464.1 | 4.1 | 0.001031 | 1.795055e-06 | 3.53959 | -2.986741 | -2.989145
BSE 017 | 590 | 4413.3 | 7.717297 | 0.000807 | 1.527525e-06 | 3.644763 | -3.093126 | -3.092485
BSE 017 | 656 | 5475.3 | 2.485737 | 0.000651 | 1e-06 | 3.738408 | -3.186419 | -3.184498
BSE 025 | 65 | 49.5 | 2.320201 | 0.059879 | 0.002725459 | 1.694605 | -1.222725 | -1.214885
BSE 025 | 130 | 197 | 2.564718 | 0.015839 | 0.0004220781 | 2.294466 | -1.800272 | -1.803927
BSE 025 | 196 | 458 | 4.678556 | 0.006923 | 7.720176e-05 | 2.660865 | -2.159706 | -2.163718
BSE 025 | 262 | 815.1 | 7.022899 | 0.003943 | 2.955409e-05 | 2.911211 | -2.404173 | -2.409549
BSE 025 | 327 | 1284.6 | 6.914076 | 0.002496 | 1.851126e-05 | 3.108768 | -2.602755 | -2.603543
BSE 025 | 393 | 1840.5 | 5.079917 | 0.001751 | 7.371115e-06 | 3.264936 | -2.756714 | -2.756895
BSE 025 | 458 | 2505.1 | 6.680735 | 0.001294 | 3.399346e-06 | 3.398825 | -2.888066 | -2.888369
BSE 025 | 524 | 3307.9 | 4.918107 | 0.000988 | 3.59011e-06 | 3.519552 | -3.005243 | -3.006919
BSE 025 | 589 | 4160.1 | 4.581242 | 0.000786 | 1.632993e-06 | 3.619104 | -3.104577 | -3.104675
BSE 025 | 655 | 5121.1 | 5.003221 | 0.000637 | 1.527525e-06 | 3.709363 | -3.195861 | -3.193307
BSE 024 | 65 | 55.3 | 2.231342 | 0.057519 | 0.001824792 | 1.742725 | -1.240189 | -1.231432
BSE 024 | 130 | 211.6 | 4.377214 | 0.015918 | 0.0003997577 | 2.325516 | -1.798111 | -1.802394
BSE 024 | 196 | 478.7 | 5.587784 | 0.007093 | 0.0001126553 | 2.680063 | -2.14917 | -2.149745
BSE 024 | 262 | 872.7 | 5.341764 | 0.003985 | 3.400163e-05 | 2.940865 | -2.399572 | -2.405253
BSE 024 | 327 | 1350.5 | 5.814255 | 0.002595 | 9.689628e-06 | 3.130495 | -2.585863 | -2.591034
BSE 024 | 393 | 1956.9 | 8.184606 | 0.001795 | 6.191392e-06 | 3.291569 | -2.745936 | -2.748838
BSE 024 | 458 | 2651.9 | 8.610652 | 0.00133 | 3.333333e-06 | 3.423557 | -2.876148 | -2.878148
BSE 024 | 524 | 3473 | 6.739601 | 0.001016 | 1.632993e-06 | 3.540705 | -2.993106 | -2.992918
BSE 024 | 589 | 4398.1 | 2.344971 | 0.000802 | 1.333333e-06 | 3.643265 | -3.095826 | -3.093396
BSE 024 | 655 | 5425.8 | 7.503777 | 0.000654 | 1.632993e-06 | 3.734464 | -3.184422 | -3.182744
BSE 011 | 65 | 49.8 | 1.209224 | 0.069839 | 0.002150549 | 1.697229 | -1.155902 | -1.159694
BSE 011 | 130 | 213.4 | 4.083027 | 0.016331 | 0.0002705733 | 2.329194 | -1.786987 | -1.78086
BSE 011 | 196 | 470.4 | 5.190162 | 0.007584 | 9.724197e-05 | 2.672467 | -2.120102 | -2.118266
BSE 011 | 262 | 836.4 | 8.548164 | 0.004268 | 2.827641e-05 | 2.922414 | -2.369776 | -2.363942
BSE 011 | 327 | 1306.5 | 6.042902 | 0.002819 | 2.046406e-05 | 3.116109 | -2.549905 | -2.554327
BSE 011 | 393 | 1873.9 | 10.57402 | 0.001984 | 9.797959e-06 | 3.272746 | -2.702458 | -2.708287
BSE 011 | 458 | 2520.6 | 6.493073 | 0.001471 | 5.259911e-06 | 3.401504 | -2.832387 | -2.834844
BSE 011 | 524 | 3300.4 | 12.53369 | 0.001127 | 3.666667e-06 | 3.518567 | -2.948076 | -2.949906
BSE 011 | 589 | 4173.8 | 9.980871 | 0.000892 | 2e-06 | 3.620532 | -3.049635 | -3.050129
BSE 011 | 655 | 5203.6 | 9.517469 | 0.000717 | 1.527525e-06 | 3.716304 | -3.144481 | -3.144265

## Nodes-Avg. Btwn. C
Material | kernel-dim | x-avg | x-std | y-avg | y-std | log-x | log-y | log-y-fit
BSE 017 | 65 | 53.9 | 1.917464 | 0.070046 | 0.002310017 | 1.731589 | -1.154617 | -1.157429
BSE 017 | 131 | 218.7 | 4.179447 | 0.032727 | 0.0003305855 | 2.339849 | -1.485094 | -1.478168
BSE 017 | 196 | 480.2 | 2.484619 | 0.022415 | 0.0002399595 | 2.681422 | -1.649461 | -1.658282
BSE 017 | 262 | 862.5 | 4.775516 | 0.016106 | 8.786606e-05 | 2.935759 | -1.793012 | -1.792396
BSE 017 | 328 | 1345.8 | 5.68194 | 0.012688 | 7.870903e-05 | 3.128981 | -1.896607 | -1.894282
BSE 017 | 393 | 1950.4 | 5.619806 | 0.010531 | 2.742464e-05 | 3.290124 | -1.97753 | -1.979254
BSE 017 | 459 | 2662.6 | 4.995998 | 0.008864 | 2.625516e-05 | 3.425306 | -2.05237 | -2.050537
BSE 017 | 524 | 3464.1 | 4.1 | 0.007665 | 2.446085e-05 | 3.53959 | -2.115488 | -2.1108
BSE 017 | 590 | 4413.3 | 7.717297 | 0.006754 | 1.034945e-05 | 3.644763 | -2.170439 | -2.166258
BSE 017 | 656 | 5475.3 | 2.485737 | 0.006028 | 4.163332e-06 | 3.738408 | -2.219827 | -2.215638
BSE 025 | 65 | 49.5 | 2.320201 | 0.086639 | 0.005010353 | 1.694605 | -1.062287 | -1.075552
BSE 025 | 130 | 197 | 2.564718 | 0.039742 | 0.001083688 | 2.294466 | -1.40075 | -1.398153
BSE 025 | 196 | 458 | 4.678556 | 0.024794 | 0.0001778276 | 2.660865 | -1.605653 | -1.5952
BSE 025 | 262 | 815.1 | 7.022899 | 0.018291 | 0.0001959561 | 2.911211 | -1.737763 | -1.729834
BSE 025 | 327 | 1284.6 | 6.914076 | 0.014518 | 0.0001180941 | 3.108768 | -1.838093 | -1.836079
BSE 025 | 393 | 1840.5 | 5.079917 | 0.011964 | 6.731683e-05 | 3.264936 | -1.922124 | -1.920065
BSE 025 | 458 | 2505.1 | 6.680735 | 0.010153 | 5.262129e-05 | 3.398825 | -1.993406 | -1.99207
BSE 025 | 524 | 3307.9 | 4.918107 | 0.008682 | 1.658647e-05 | 3.519552 | -2.06138 | -2.056996
BSE 025 | 589 | 4160.1 | 4.581242 | 0.007805 | 1.654959e-05 | 3.619104 | -2.107627 | -2.110534
BSE 025 | 655 | 5121.1 | 5.003221 | 0.006957 | 1.513275e-05 | 3.709363 | -2.157578 | -2.159075
BSE 024 | 65 | 55.3 | 2.231342 | 0.071236 | 0.00474702 | 1.742725 | -1.1473 | -1.151888
BSE 024 | 130 | 211.6 | 4.377214 | 0.034527 | 0.0008765463 | 2.325516 | -1.461841 | -1.460781
BSE 024 | 196 | 478.7 | 5.587784 | 0.022575 | 0.0003845351 | 2.680063 | -1.646372 | -1.648701
BSE 024 | 262 | 872.7 | 5.341764 | 0.016201 | 0.0001488209 | 2.940865 | -1.790458 | -1.786932
BSE 024 | 327 | 1350.5 | 5.814255 | 0.01286 | 0.0001240609 | 3.130495 | -1.890759 | -1.887441
BSE 024 | 393 | 1956.9 | 8.184606 | 0.010566 | 8.913411e-05 | 3.291569 | -1.976089 | -1.972814
BSE 024 | 458 | 2651.9 | 8.610652 | 0.009038 | 6.029188e-05 | 3.423557 | -2.043928 | -2.042771
BSE 024 | 524 | 3473 | 6.739601 | 0.007809 | 3.281091e-05 | 3.540705 | -2.107405 | -2.104862
BSE 024 | 589 | 4398.1 | 2.344971 | 0.006897 | 1.880012e-05 | 3.643265 | -2.16134 | -2.159222
BSE 024 | 655 | 5425.8 | 7.503777 | 0.006146 | 6.359595e-06 | 3.734464 | -2.211407 | -2.20756
BSE 011 | 65 | 49.8 | 1.209224 | 0.063321 | 0.00191857 | 1.697229 | -1.198452 | -1.172239
BSE 011 | 130 | 213.4 | 4.083027 | 0.033065 | 0.001276735 | 2.329194 | -1.480631 | -1.504285
BSE 011 | 196 | 470.4 | 5.190162 | 0.021065 | 0.0003876374 | 2.672467 | -1.676439 | -1.684646
BSE 011 | 262 | 836.4 | 8.548164 | 0.016246 | 0.0004555856 | 2.922414 | -1.789254 | -1.815973
BSE 011 | 327 | 1306.5 | 6.042902 | 0.012062 | 0.0001534767 | 3.116109 | -1.918581 | -1.917744
BSE 011 | 393 | 1873.9 | 10.57402 | 0.009815 | 7.510363e-05 | 3.272746 | -2.00811 | -2.000043
BSE 011 | 458 | 2520.6 | 6.493073 | 0.008443 | 6.487681e-05 | 3.401504 | -2.073503 | -2.067695
BSE 011 | 524 | 3300.4 | 12.53369 | 0.007302 | 2.780088e-05 | 3.518567 | -2.136558 | -2.129202
BSE 011 | 589 | 4173.8 | 9.980871 | 0.006431 | 1.36178e-05 | 3.620532 | -2.191721 | -2.182776
BSE 011 | 655 | 5203.6 | 9.517469 | 0.005733 | 8.698659e-06 | 3.716304 | -2.241618 | -2.233096

## Nodes-Avg. EigVec. C.
Material | kernel-dim | x-avg | x-std | y-avg | y-std | log-x | log-y | log-y-fit
BSE 017 | 65 | 53.9 | 1.917464 | 0.097463 | 0.004425083 | 1.731589 | -1.01116 | -0.9656697
BSE 017 | 131 | 218.7 | 4.179447 | 0.033418 | 0.001410009 | 2.339849 | -1.47602 | -1.489038
BSE 017 | 196 | 480.2 | 2.484619 | 0.017444 | 0.0006253945 | 2.681422 | -1.758354 | -1.78294
BSE 017 | 262 | 862.5 | 4.775516 | 0.010961 | 0.0005182459 | 2.935759 | -1.96015 | -2.00178
BSE 017 | 328 | 1345.8 | 5.68194 | 0.006664 | 0.0002905902 | 3.128981 | -2.176265 | -2.168035
BSE 017 | 393 | 1950.4 | 5.619806 | 0.005188 | 0.0002010462 | 3.290124 | -2.285 | -2.306688
BSE 017 | 459 | 2662.6 | 4.995998 | 0.003731 | 6.311277e-05 | 3.425306 | -2.428175 | -2.423003
BSE 017 | 524 | 3464.1 | 4.1 | 0.003059 | 2.172812e-05 | 3.53959 | -2.514421 | -2.521338
BSE 017 | 590 | 4413.3 | 7.717297 | 0.002427 | 2.241279e-05 | 3.644763 | -2.61493 | -2.611832
BSE 017 | 656 | 5475.3 | 2.485737 | 0.002042 | 6.935897e-05 | 3.738408 | -2.689944 | -2.692407
BSE 025 | 65 | 49.5 | 2.320201 | 0.100588 | 0.006179201 | 1.694605 | -0.9974538 | -0.9571986
BSE 025 | 130 | 197 | 2.564718 | 0.033047 | 0.001372122 | 2.294466 | -1.480868 | -1.513406
BSE 025 | 196 | 458 | 4.678556 | 0.01515 | 0.0008683279 | 2.660865 | -1.819587 | -1.853142
BSE 025 | 262 | 815.1 | 7.022899 | 0.007858 | 0.0002821772 | 2.911211 | -2.104688 | -2.085269
BSE 025 | 327 | 1284.6 | 6.914076 | 0.005504 | 0.0002921271 | 3.108768 | -2.259322 | -2.268449
BSE 025 | 393 | 1840.5 | 5.079917 | 0.003851 | 0.0001665096 | 3.264936 | -2.414426 | -2.413252
BSE 025 | 458 | 2505.1 | 6.680735 | 0.002926 | 9.480038e-05 | 3.398825 | -2.533726 | -2.537398
BSE 025 | 524 | 3307.9 | 4.918107 | 0.002074 | 3.997777e-05 | 3.519552 | -2.683191 | -2.64934
BSE 025 | 589 | 4160.1 | 4.581242 | 0.001959 | 8.104114e-05 | 3.619104 | -2.707966 | -2.741647
BSE 025 | 655 | 5121.1 | 5.003221 | 0.001657 | 0.0001258487 | 3.709363 | -2.780677 | -2.825338
BSE 024 | 65 | 55.3 | 2.231342 | 0.094702 | 0.002691237 | 1.742725 | -1.023641 | -0.9631253
BSE 024 | 130 | 211.6 | 4.377214 | 0.033511 | 0.002302225 | 2.325516 | -1.474813 | -1.502679
BSE 024 | 196 | 478.7 | 5.587784 | 0.017223 | 0.001117243 | 2.680063 | -1.763891 | -1.830923
BSE 024 | 262 | 872.7 | 5.341764 | 0.009384 | 0.0006799578 | 2.940865 | -2.027612 | -2.072376
BSE 024 | 327 | 1350.5 | 5.814255 | 0.0057 | 0.0003692786 | 3.130495 | -2.244125 | -2.247937
BSE 024 | 393 | 1956.9 | 8.184606 | 0.004287 | 0.0002231046 | 3.291569 | -2.367847 | -2.397061
BSE 024 | 458 | 2651.9 | 8.610652 | 0.002621 | 0.0001011319 | 3.423557 | -2.581533 | -2.519258
BSE 024 | 524 | 3473 | 6.739601 | 0.002139 | 7.658619e-05 | 3.540705 | -2.669789 | -2.627714
BSE 024 | 589 | 4398.1 | 2.344971 | 0.001843 | 7.914895e-05 | 3.643265 | -2.734475 | -2.722666
BSE 024 | 655 | 5425.8 | 7.503777 | 0.001378 | 7.267584e-05 | 3.734464 | -2.860751 | -2.807098
BSE 011 | 65 | 49.8 | 1.209224 | 0.106602 | 0.003623518 | 1.697229 | -0.9722346 | -0.9078726
BSE 011 | 130 | 213.4 | 4.083027 | 0.031382 | 0.001232976 | 2.329194 | -1.503319 | -1.519802
BSE 011 | 196 | 470.4 | 5.190162 | 0.014877 | 0.0004723159 | 2.672467 | -1.827485 | -1.852192
BSE 011 | 262 | 836.4 | 8.548164 | 0.009229 | 0.0004781619 | 2.922414 | -2.034845 | -2.094215
BSE 011 | 327 | 1306.5 | 6.042902 | 0.005678 | 0.0001324873 | 3.116109 | -2.245805 | -2.281769
BSE 011 | 393 | 1873.9 | 10.57402 | 0.003928 | 0.0001726641 | 3.272746 | -2.405829 | -2.43344
BSE 011 | 458 | 2520.6 | 6.493073 | 0.002821 | 0.0001391278 | 3.401504 | -2.549597 | -2.558116
BSE 011 | 524 | 3300.4 | 12.53369 | 0.001994 | 1.4e-05 | 3.518567 | -2.700275 | -2.671467
BSE 011 | 589 | 4173.8 | 9.980871 | 0.001603 | 4.484541e-06 | 3.620532 | -2.795066 | -2.770199
BSE 011 | 655 | 5203.6 | 9.517469 | 0.001291 | 2.768875e-06 | 3.716304 | -2.889074 | -2.862935

## Nodes-Avg. Close. C
Material | kernel-dim | x-avg | x-std | y-avg | y-std | log-x | log-y | log-y-fit
BSE 017 | 65 | 53.9 | 1.917464 | 0.224124 | 0.006244991 | 1.731589 | -0.6495116 | -0.6367738
BSE 017 | 131 | 218.7 | 4.179447 | 0.126966 | 0.001886534 | 2.339849 | -0.8963126 | -0.9050545
BSE 017 | 196 | 480.2 | 2.484619 | 0.087507 | 0.0009841952 | 2.681422 | -1.057957 | -1.05571
BSE 017 | 262 | 862.5 | 4.775516 | 0.06901 | 0.0002144554 | 2.935759 | -1.161088 | -1.167888
BSE 017 | 328 | 1345.8 | 5.68194 | 0.056743 | 0.0004140667 | 3.128981 | -1.246088 | -1.253111
BSE 017 | 393 | 1950.4 | 5.619806 | 0.04756 | 0.0001634965 | 3.290124 | -1.322758 | -1.324185
BSE 017 | 459 | 2662.6 | 4.995998 | 0.041594 | 8.966853e-05 | 3.425306 | -1.380969 | -1.383809
BSE 017 | 524 | 3464.1 | 4.1 | 0.037127 | 9.499766e-05 | 3.53959 | -1.43031 | -1.434216
BSE 017 | 590 | 4413.3 | 7.717297 | 0.0332 | 3.007398e-05 | 3.644763 | -1.478862 | -1.480603
BSE 017 | 656 | 5475.3 | 2.485737 | 0.030089 | 1.345362e-05 | 3.738408 | -1.521592 | -1.521907
BSE 025 | 65 | 49.5 | 2.320201 | 0.206796 | 0.006934703 | 1.694605 | -0.6844579 | -0.6674338
BSE 025 | 130 | 197 | 2.564718 | 0.118123 | 0.003733206 | 2.294466 | -0.9276655 | -0.930115
BSE 025 | 196 | 458 | 4.678556 | 0.083564 | 0.0008418936 | 2.660865 | -1.077981 | -1.090562
BSE 025 | 262 | 815.1 | 7.022899 | 0.064688 | 0.0006911565 | 2.911211 | -1.189176 | -1.20019
BSE 025 | 327 | 1284.6 | 6.914076 | 0.052192 | 0.000331625 | 3.108768 | -1.282396 | -1.2867
BSE 025 | 393 | 1840.5 | 5.079917 | 0.044529 | 0.0002238325 | 3.264936 | -1.351357 | -1.355087
BSE 025 | 458 | 2505.1 | 6.680735 | 0.038777 | 0.0001515406 | 3.398825 | -1.411426 | -1.413717
BSE 025 | 524 | 3307.9 | 4.918107 | 0.034489 | 7.052895e-05 | 3.519552 | -1.462319 | -1.466584
BSE 025 | 589 | 4160.1 | 4.581242 | 0.030643 | 8.037482e-05 | 3.619104 | -1.513669 | -1.510178
BSE 025 | 655 | 5121.1 | 5.003221 | 0.027988 | 6.991741e-05 | 3.709363 | -1.553028 | -1.549703
BSE 024 | 65 | 55.3 | 2.231342 | 0.218855 | 0.005013532 | 1.742725 | -0.6598435 | -0.6476035
BSE 024 | 130 | 211.6 | 4.377214 | 0.125544 | 0.002642351 | 2.325516 | -0.901204 | -0.9047383
BSE 024 | 196 | 478.7 | 5.587784 | 0.087238 | 0.001475644 | 2.680063 | -1.059294 | -1.061169
BSE 024 | 262 | 872.7 | 5.341764 | 0.067844 | 0.0006189726 | 2.940865 | -1.168489 | -1.176239
BSE 024 | 327 | 1350.5 | 5.814255 | 0.055834 | 0.0003841794 | 3.130495 | -1.253101 | -1.259906
BSE 024 | 393 | 1956.9 | 8.184606 | 0.047228 | 0.0002494563 | 3.291569 | -1.3258 | -1.330974
BSE 024 | 458 | 2651.9 | 8.610652 | 0.041009 | 0.0002134346 | 3.423557 | -1.387121 | -1.389209
BSE 024 | 524 | 3473 | 6.739601 | 0.036411 | 0.0001108096 | 3.540705 | -1.438767 | -1.440896
BSE 024 | 589 | 4398.1 | 2.344971 | 0.03269 | 8.251599e-05 | 3.643265 | -1.485585 | -1.486147
BSE 024 | 655 | 5425.8 | 7.503777 | 0.029829 | 6.148984e-05 | 3.734464 | -1.525361 | -1.526385
BSE 011 | 65 | 49.8 | 1.209224 | 0.256961 | 0.008065776 | 1.697229 | -0.5901328 | -0.5981938
BSE 011 | 130 | 213.4 | 4.083027 | 0.129478 | 0.002688016 | 2.329194 | -0.887804 | -0.8746839
BSE 011 | 196 | 470.4 | 5.190162 | 0.094518 | 0.001582122 | 2.672467 | -1.024485 | -1.024869
BSE 011 | 262 | 836.4 | 8.548164 | 0.070445 | 0.001377335 | 2.922414 | -1.15215 | -1.134223
BSE 011 | 327 | 1306.5 | 6.042902 | 0.061265 | 0.0007301084 | 3.116109 | -1.212788 | -1.218966
BSE 011 | 393 | 1873.9 | 10.57402 | 0.052908 | 0.0002878418 | 3.272746 | -1.276479 | -1.287496
BSE 011 | 458 | 2520.6 | 6.493073 | 0.046009 | 0.000389568 | 3.401504 | -1.337157 | -1.343828
BSE 011 | 524 | 3300.4 | 12.53369 | 0.040839 | 6.590313e-05 | 3.518567 | -1.388925 | -1.395044
BSE 011 | 589 | 4173.8 | 9.980871 | 0.036839 | 5.572651e-05 | 3.620532 | -1.433692 | -1.439655
BSE 011 | 655 | 5203.6 | 9.517469 | 0.03322 | 2.481039e-05 | 3.716304 | -1.4786 | -1.481556