## SGT Descriptors
Material | Parameter | Value-1 | Value-2 | Value-3 | Value-4 | Avg. | Std. Dev.
BSE 017 | Nodes | 7785 | 7763 | 7787 | 7773 | 7777 | 11.19524 | ANC: Average Node Connectivity
BSE 017 | Edges | 13854 | 13792 | 13844 | 13788 | 13819.5 | 34.34628 | ND: Average Node Degree
BSE 017 | ND | 3.55915 | 3.55327 | 3.55567 | 3.54766 | 3.5539375 | 0.004831296 | CC: Avg. Closessness Centrality
BSE 017 | Diameter | 111 | 111 | 116 | 116 | 113.5 | 2.886751 | EC: Avg. Eigenvector Centrality
BSE 017 | GD | 0.00046 | 0.00046 | 0.00046 | 0.00046 | 0.00046 | 0 | BC: Avg. Betweenness Centrality
BSE 017 | BC | 0.00518 | 0.0052 | 0.00517 | 0.0052 | 0.0051875 | 1.5e-05 | GD: Graph Density
BSE 017 | EC | 0.00135 | 0.00135 | 0.00135 | 0.00135 | 0.00135 | 0
BSE 017 | CC | 0.02481 | 0.02478 | 0.02484 | 0.02479 | 0.024805 | 2.645751e-05
BSE 025 | Nodes | 7329 | 7320 | 7360 | 7355 | 7341 | 19.51068
BSE 025 | Edges | 12000 | 12036 | 12052 | 12088 | 12044 | 36.51484
BSE 025 | ND | 3.27466 | 3.28852 | 3.275 | 3.28702 | 3.2813 | 0.007497253
BSE 025 | Diameter | 116 | 119 | 115 | 119 | 117.25 | 2.061553
BSE 025 | GD | 0.00045 | 0.00045 | 0.00045 | 0.00045 | 0.00045 | 0
BSE 025 | BC | 0.00589 | 0.00585 | 0.00589 | 0.00586 | 0.0058725 | 2.061553e-05
BSE 025 | EC | 0.00081 | 0.00093 | 0.00081 | 0.00093 | 0.00087 | 6.928203e-05
BSE 025 | CC | 0.02322 | 0.02338 | 0.02312 | 0.02327 | 0.0232475 | 0.000108128
BSE 024 | Nodes | 7769 | 7773 | 7759 | 7753 | 7763.5 | 9.146948
BSE 024 | Edges | 13781 | 13789 | 13734 | 13718 | 13755.5 | 34.83772
BSE 024 | ND | 3.54769 | 3.54792 | 3.54015 | 3.53876 | 3.54363 | 0.004855066
BSE 024 | Diameter | 114 | 113 | 115 | 113 | 113.75 | 0.9574271
BSE 024 | GD | 0.00046 | 0.00046 | 0.00046 | 0.00046 | 0.00046 | 0
BSE 024 | BC | 0.00529 | 0.00527 | 0.00529 | 0.00528 | 0.0052825 | 9.574271e-06
BSE 024 | EC | 0.00127 | 0.00127 | 0.00127 | 0.00127 | 0.00127 | 0
BSE 024 | CC | 0.02438 | 0.02445 | 0.02441 | 0.02448 | 0.02443 | 4.396969e-05
BSE 011 | Nodes | 7433 | 7441 | 7465 | 7471 | 7452.5 | 18.35756
BSE 011 | Edges | 13923 | 13917 | 13973 | 13957 | 13942.5 | 26.90105
BSE 011 | ND | 3.74627 | 3.74063 | 3.7436 | 3.73631 | 3.7417025 | 0.004269734
BSE 011 | Diameter | 98 | 99 | 99 | 99 | 98.75 | 0.5
BSE 011 | GD | 0.0005 | 0.0005 | 0.0005 | 0.0005 | 0.0005 | 0
BSE 011 | BC | 0.00494 | 0.00495 | 0.00491 | 0.00492 | 0.00493 | 1.825742e-05
BSE 011 | EC | 0.00091 | 0.0009 | 0.0009 | 0.0009 | 0.0009025 | 5e-06
BSE 011 | CC | 0.02721 | 0.02715 | 0.02726 | 0.02719 | 0.0272025 | 4.573474e-05

## Nodes-Edges
Material | kernel-dim | x-avg | x-std | y-avg | y-std | log-x | log-y | log-y-fit
BSE 017 | 65 | 54.1 | 2.110555 | 0.21757 | 0.00441481 | 1.733197 | -0.662401 | -0.6483144
BSE 017 | 131 | 216.5 | 2.486631 | 0.122269 | 0.001696035 | 2.335458 | -0.9126836 | -0.910038
BSE 017 | 196 | 475.2 | 4.680456 | 0.088971 | 0.001258029 | 2.676876 | -1.050752 | -1.058408
BSE 017 | 262 | 867.1 | 5.548674 | 0.069493 | 0.0007147883 | 2.938069 | -1.158059 | -1.171914
BSE 017 | 328 | 1347.8 | 9.743146 | 0.056468 | 0.0003919688 | 3.129625 | -1.248198 | -1.255158
BSE 017 | 393 | 1958 | 6.721442 | 0.048088 | 0.0001763066 | 3.291813 | -1.317963 | -1.32564
BSE 017 | 459 | 2654.7 | 7.489326 | 0.041514 | 0.0001057796 | 3.424015 | -1.381805 | -1.383091
BSE 017 | 524 | 3471.9 | 7.876054 | 0.037013 | 7.281712e-05 | 3.540567 | -1.431646 | -1.433741
BSE 017 | 590 | 4413.5 | 4.812599 | 0.033246 | 4.721582e-05 | 3.644783 | -1.478261 | -1.47903
BSE 017 | 656 | 5462.5 | 5.298323 | 0.030091 | 1.728519e-05 | 3.737391 | -1.521563 | -1.519274
BSE 017 | 666 | 8615 | 0 | 0.02363 | 1.156482e-18 | 3.935255 | -1.626536 | -1.60526
BSE 025 | 65 | 47.8 | 1.481741 | 0.209637 | 0.008400174 | 1.679428 | -0.6785321 | -0.6574545
BSE 025 | 130 | 201.9 | 3.813572 | 0.121093 | 0.003507485 | 2.305136 | -0.916881 | -0.9322111
BSE 025 | 196 | 453 | 4.753946 | 0.082914 | 0.001122124 | 2.656098 | -1.081372 | -1.086323
BSE 025 | 262 | 828.6 | 7.001905 | 0.063451 | 0.0005808986 | 2.918345 | -1.197562 | -1.201479
BSE 025 | 327 | 1287.8 | 4.255193 | 0.052978 | 0.0004088569 | 3.109848 | -1.275904 | -1.285571
BSE 025 | 393 | 1847 | 6.230748 | 0.044794 | 0.0002924236 | 3.266467 | -1.34878 | -1.354344
BSE 025 | 458 | 2522.7 | 6.441273 | 0.038827 | 0.0001618027 | 3.401866 | -1.410866 | -1.413799
BSE 025 | 524 | 3294.9 | 4.387989 | 0.034487 | 0.0001064273 | 3.517842 | -1.462345 | -1.464726
BSE 025 | 589 | 4152.6 | 5.287722 | 0.030827 | 7.737427e-05 | 3.61832 | -1.511069 | -1.508847
BSE 025 | 655 | 5122 | 3.24551 | 0.027998 | 6.969457e-05 | 3.70944 | -1.552873 | -1.548859
BSE 025 | 665 | 8165 | 0 | 0.02212 | 0 | 3.911956 | -1.655215 | -1.637786
BSE 024 | 65 | 50.3 | 1.932471 | 0.226369 | 0.009651448 | 1.701568 | -0.645183 | -0.634268
BSE 024 | 130 | 206.7 | 2.645961 | 0.125886 | 0.003021846 | 2.31534 | -0.9000226 | -0.9037537
BSE 024 | 196 | 482.2 | 4.550458 | 0.08734 | 0.001830163 | 2.683227 | -1.058787 | -1.06528
BSE 024 | 262 | 861.6 | 7.718952 | 0.066927 | 0.0007384098 | 2.935306 | -1.174399 | -1.175958
BSE 024 | 327 | 1352.6 | 6.873783 | 0.055237 | 0.0004272367 | 3.131169 | -1.25777 | -1.261955
BSE 024 | 393 | 1946 | 11.99537 | 0.046784 | 0.000215722 | 3.289143 | -1.329903 | -1.331316
BSE 024 | 458 | 2656.6 | 6.406941 | 0.040791 | 0.0001675739 | 3.424326 | -1.389436 | -1.39067
BSE 024 | 524 | 3494.5 | 5.266772 | 0.03657 | 8.227326e-05 | 3.543385 | -1.436875 | -1.442944
BSE 024 | 589 | 4403.3 | 3.228519 | 0.032892 | 5.936329e-05 | 3.643778 | -1.48291 | -1.487023
BSE 024 | 655 | 5438.6 | 5.893876 | 0.029751 | 5.884915e-05 | 3.735487 | -1.526498 | -1.527289
BSE 024 | 665 | 8619 | 0 | 0.02324 | 1.156482e-18 | 3.935457 | -1.633764 | -1.615089
BSE 011 | 65 | 52.1 | 1.303414 | 0.240152 | 0.008745077 | 1.716838 | -0.6195138 | -0.6012331
BSE 011 | 130 | 209.8 | 2.636496 | 0.137778 | 0.003378905 | 2.321805 | -0.8608201 | -0.8661059
BSE 011 | 196 | 468.5 | 5.497979 | 0.098487 | 0.001655676 | 2.67071 | -1.006621 | -1.018867
BSE 011 | 262 | 827.9 | 7.285373 | 0.075896 | 0.001222777 | 2.917978 | -1.119781 | -1.127128
BSE 011 | 327 | 1281.6 | 8.697637 | 0.062159 | 0.0009419937 | 3.107752 | -1.206496 | -1.210217
BSE 011 | 393 | 1852.8 | 6.595958 | 0.052861 | 0.0004718485 | 3.267829 | -1.276865 | -1.280303
BSE 011 | 458 | 2520.5 | 6.535799 | 0.046466 | 0.0003323927 | 3.401487 | -1.332865 | -1.338823
BSE 011 | 524 | 3331.1 | 13.67353 | 0.040835 | 0.0001570651 | 3.522588 | -1.388967 | -1.391844
BSE 011 | 589 | 4192.1 | 11.2175 | 0.036701 | 4.612664e-05 | 3.622432 | -1.435322 | -1.435559
BSE 011 | 655 | 5196.1 | 11.75438 | 0.03326 | 2.027588e-05 | 3.715678 | -1.478078 | -1.476385
BSE 011 | 665 | 8269 | 0 | 0.02595 | 0 | 3.917453 | -1.585863 | -1.564728

## Nodes-Degree
Material | kernel-dim | x-avg | x-std | y-avg | y-std | log-x | log-y | log-y-fit
BSE 017 | 65 | 54.1 | 2.110555 | 0.21757 | 0.00441481 | 1.733197 | -0.662401 | -0.6483144
BSE 017 | 131 | 216.5 | 2.486631 | 0.122269 | 0.001696035 | 2.335458 | -0.9126836 | -0.910038
BSE 017 | 196 | 475.2 | 4.680456 | 0.088971 | 0.001258029 | 2.676876 | -1.050752 | -1.058408
BSE 017 | 262 | 867.1 | 5.548674 | 0.069493 | 0.0007147883 | 2.938069 | -1.158059 | -1.171914
BSE 017 | 328 | 1347.8 | 9.743146 | 0.056468 | 0.0003919688 | 3.129625 | -1.248198 | -1.255158
BSE 017 | 393 | 1958 | 6.721442 | 0.048088 | 0.0001763066 | 3.291813 | -1.317963 | -1.32564
BSE 017 | 459 | 2654.7 | 7.489326 | 0.041514 | 0.0001057796 | 3.424015 | -1.381805 | -1.383091
BSE 017 | 524 | 3471.9 | 7.876054 | 0.037013 | 7.281712e-05 | 3.540567 | -1.431646 | -1.433741
BSE 017 | 590 | 4413.5 | 4.812599 | 0.033246 | 4.721582e-05 | 3.644783 | -1.478261 | -1.47903
BSE 017 | 656 | 5462.5 | 5.298323 | 0.030091 | 1.728519e-05 | 3.737391 | -1.521563 | -1.519274
BSE 017 | 666 | 8615 | 0 | 0.02363 | 1.156482e-18 | 3.935255 | -1.626536 | -1.60526
BSE 025 | 65 | 47.8 | 1.481741 | 0.209637 | 0.008400174 | 1.679428 | -0.6785321 | -0.6574545
BSE 025 | 130 | 201.9 | 3.813572 | 0.121093 | 0.003507485 | 2.305136 | -0.916881 | -0.9322111
BSE 025 | 196 | 453 | 4.753946 | 0.082914 | 0.001122124 | 2.656098 | -1.081372 | -1.086323
BSE 025 | 262 | 828.6 | 7.001905 | 0.063451 | 0.0005808986 | 2.918345 | -1.197562 | -1.201479
BSE 025 | 327 | 1287.8 | 4.255193 | 0.052978 | 0.0004088569 | 3.109848 | -1.275904 | -1.285571
BSE 025 | 393 | 1847 | 6.230748 | 0.044794 | 0.0002924236 | 3.266467 | -1.34878 | -1.354344
BSE 025 | 458 | 2522.7 | 6.441273 | 0.038827 | 0.0001618027 | 3.401866 | -1.410866 | -1.413799
BSE 025 | 524 | 3294.9 | 4.387989 | 0.034487 | 0.0001064273 | 3.517842 | -1.462345 | -1.464726
BSE 025 | 589 | 4152.6 | 5.287722 | 0.030827 | 7.737427e-05 | 3.61832 | -1.511069 | -1.508847
BSE 025 | 655 | 5122 | 3.24551 | 0.027998 | 6.969457e-05 | 3.70944 | -1.552873 | -1.548859
BSE 025 | 665 | 8165 | 0 | 0.02212 | 0 | 3.911956 | -1.655215 | -1.637786
BSE 024 | 65 | 50.3 | 1.932471 | 0.226369 | 0.009651448 | 1.701568 | -0.645183 | -0.634268
BSE 024 | 130 | 206.7 | 2.645961 | 0.125886 | 0.003021846 | 2.31534 | -0.9000226 | -0.9037537
BSE 024 | 196 | 482.2 | 4.550458 | 0.08734 | 0.001830163 | 2.683227 | -1.058787 | -1.06528
BSE 024 | 262 | 861.6 | 7.718952 | 0.066927 | 0.0007384098 | 2.935306 | -1.174399 | -1.175958
BSE 024 | 327 | 1352.6 | 6.873783 | 0.055237 | 0.0004272367 | 3.131169 | -1.25777 | -1.261955
BSE 024 | 393 | 1946 | 11.99537 | 0.046784 | 0.000215722 | 3.289143 | -1.329903 | -1.331316
BSE 024 | 458 | 2656.6 | 6.406941 | 0.040791 | 0.0001675739 | 3.424326 | -1.389436 | -1.39067
BSE 024 | 524 | 3494.5 | 5.266772 | 0.03657 | 8.227326e-05 | 3.543385 | -1.436875 | -1.442944
BSE 024 | 589 | 4403.3 | 3.228519 | 0.032892 | 5.936329e-05 | 3.643778 | -1.48291 | -1.487023
BSE 024 | 655 | 5438.6 | 5.893876 | 0.029751 | 5.884915e-05 | 3.735487 | -1.526498 | -1.527289
BSE 024 | 665 | 8619 | 0 | 0.02324 | 1.156482e-18 | 3.935457 | -1.633764 | -1.615089
BSE 011 | 65 | 52.1 | 1.303414 | 0.240152 | 0.008745077 | 1.716838 | -0.6195138 | -0.6012331
BSE 011 | 130 | 209.8 | 2.636496 | 0.137778 | 0.003378905 | 2.321805 | -0.8608201 | -0.8661059
BSE 011 | 196 | 468.5 | 5.497979 | 0.098487 | 0.001655676 | 2.67071 | -1.006621 | -1.018867
BSE 011 | 262 | 827.9 | 7.285373 | 0.075896 | 0.001222777 | 2.917978 | -1.119781 | -1.127128
BSE 011 | 327 | 1281.6 | 8.697637 | 0.062159 | 0.0009419937 | 3.107752 | -1.206496 | -1.210217
BSE 011 | 393 | 1852.8 | 6.595958 | 0.052861 | 0.0004718485 | 3.267829 | -1.276865 | -1.280303
BSE 011 | 458 | 2520.5 | 6.535799 | 0.046466 | 0.0003323927 | 3.401487 | -1.332865 | -1.338823
BSE 011 | 524 | 3331.1 | 13.67353 | 0.040835 | 0.0001570651 | 3.522588 | -1.388967 | -1.391844
BSE 011 | 589 | 4192.1 | 11.2175 | 0.036701 | 4.612664e-05 | 3.622432 | -1.435322 | -1.435559
BSE 011 | 655 | 5196.1 | 11.75438 | 0.03326 | 2.027588e-05 | 3.715678 | -1.478078 | -1.476385
BSE 011 | 665 | 8269 | 0 | 0.02595 | 0 | 3.917453 | -1.585863 | -1.564728

## Nodes-Diameter
Material | kernel-dim | x-avg | x-std | y-avg | y-std | log-x | log-y | log-y-fit
BSE 017 | 65 | 54.1 | 2.110555 | 0.21757 | 0.00441481 | 1.733197 | -0.662401 | -0.6483144
BSE 017 | 131 | 216.5 | 2.486631 | 0.122269 | 0.001696035 | 2.335458 | -0.9126836 | -0.910038
BSE 017 | 196 | 475.2 | 4.680456 | 0.088971 | 0.001258029 | 2.676876 | -1.050752 | -1.058408
BSE 017 | 262 | 867.1 | 5.548674 | 0.069493 | 0.0007147883 | 2.938069 | -1.158059 | -1.171914
BSE 017 | 328 | 1347.8 | 9.743146 | 0.056468 | 0.0003919688 | 3.129625 | -1.248198 | -1.255158
BSE 017 | 393 | 1958 | 6.721442 | 0.048088 | 0.0001763066 | 3.291813 | -1.317963 | -1.32564
BSE 017 | 459 | 2654.7 | 7.489326 | 0.041514 | 0.0001057796 | 3.424015 | -1.381805 | -1.383091
BSE 017 | 524 | 3471.9 | 7.876054 | 0.037013 | 7.281712e-05 | 3.540567 | -1.431646 | -1.433741
BSE 017 | 590 | 4413.5 | 4.812599 | 0.033246 | 4.721582e-05 | 3.644783 | -1.478261 | -1.47903
BSE 017 | 656 | 5462.5 | 5.298323 | 0.030091 | 1.728519e-05 | 3.737391 | -1.521563 | -1.519274
BSE 017 | 666 | 8615 | 0 | 0.02363 | 1.156482e-18 | 3.935255 | -1.626536 | -1.60526
BSE 025 | 65 | 47.8 | 1.481741 | 0.209637 | 0.008400174 | 1.679428 | -0.6785321 | -0.6574545
BSE 025 | 130 | 201.9 | 3.813572 | 0.121093 | 0.003507485 | 2.305136 | -0.916881 | -0.9322111
BSE 025 | 196 | 453 | 4.753946 | 0.082914 | 0.001122124 | 2.656098 | -1.081372 | -1.086323
BSE 025 | 262 | 828.6 | 7.001905 | 0.063451 | 0.0005808986 | 2.918345 | -1.197562 | -1.201479
BSE 025 | 327 | 1287.8 | 4.255193 | 0.052978 | 0.0004088569 | 3.109848 | -1.275904 | -1.285571
BSE 025 | 393 | 1847 | 6.230748 | 0.044794 | 0.0002924236 | 3.266467 | -1.34878 | -1.354344
BSE 025 | 458 | 2522.7 | 6.441273 | 0.038827 | 0.0001618027 | 3.401866 | -1.410866 | -1.413799
BSE 025 | 524 | 3294.9 | 4.387989 | 0.034487 | 0.0001064273 | 3.517842 | -1.462345 | -1.464726
BSE 025 | 589 | 4152.6 | 5.287722 | 0.030827 | 7.737427e-05 | 3.61832 | -1.511069 | -1.508847
BSE 025 | 655 | 5122 | 3.24551 | 0.027998 | 6.969457e-05 | 3.70944 | -1.552873 | -1.548859
BSE 025 | 665 | 8165 | 0 | 0.02212 | 0 | 3.911956 | -1.655215 | -1.637786
BSE 024 | 65 | 50.3 | 1.932471 | 0.226369 | 0.009651448 | 1.701568 | -0.645183 | -0.634268
BSE 024 | 130 | 206.7 | 2.645961 | 0.125886 | 0.003021846 | 2.31534 | -0.9000226 | -0.9037537
BSE 024 | 196 | 482.2 | 4.550458 | 0.08734 | 0.001830163 | 2.683227 | -1.058787 | -1.06528
BSE 024 | 262 | 861.6 | 7.718952 | 0.066927 | 0.0007384098 | 2.935306 | -1.174399 | -1.175958
BSE 024 | 327 | 1352.6 | 6.873783 | 0.055237 | 0.0004272367 | 3.131169 | -1.25777 | -1.261955
BSE 024 | 393 | 1946 | 11.99537 | 0.046784 | 0.000215722 | 3.289143 | -1.329903 | -1.331316
BSE 024 | 458 | 2656.6 | 6.406941 | 0.040791 | 0.0001675739 | 3.424326 | -1.389436 | -1.39067
BSE 024 | 524 | 3494.5 | 5.266772 | 0.03657 | 8.227326e-05 | 3.543385 | -1.436875 | -1.442944
BSE 024 | 589 | 4403.3 | 3.228519 | 0.032892 | 5.936329e-05 | 3.643778 | -1.48291 | -1.487023
BSE 024 | 655 | 5438.6 | 5.893876 | 0.029751 | 5.884915e-05 | 3.735487 | -1.526498 | -1.527289
BSE 024 | 665 | 8619 | 0 | 0.02324 | 1.156482e-18 | 3.935457 | -1.633764 | -1.615089
BSE 011 | 65 | 52.1 | 1.303414 | 0.240152 | 0.008745077 | 1.716838 | -0.6195138 | -0.6012331
BSE 011 | 130 | 209.8 | 2.636496 | 0.137778 | 0.003378905 | 2.321805 | -0.8608201 | -0.8661059
BSE 011 | 196 | 468.5 | 5.497979 | 0.098487 | 0.001655676 | 2.67071 | -1.006621 | -1.018867
BSE 011 | 262 | 827.9 | 7.285373 | 0.075896 | 0.001222777 | 2.917978 | -1.119781 | -1.127128
BSE 011 | 327 | 1281.6 | 8.697637 | 0.062159 | 0.0009419937 | 3.107752 | -1.206496 | -1.210217
BSE 011 | 393 | 1852.8 | 6.595958 | 0.052861 | 0.0004718485 | 3.267829 | -1.276865 | -1.280303
BSE 011 | 458 | 2520.5 | 6.535799 | 0.046466 | 0.0003323927 | 3.401487 | -1.332865 | -1.338823
BSE 011 | 524 | 3331.1 | 13.67353 | 0.040835 | 0.0001570651 | 3.522588 | -1.388967 | -1.391844
BSE 011 | 589 | 4192.1 | 11.2175 | 0.036701 | 4.612664e-05 | 3.622432 | -1.435322 | -1.435559
BSE 011 | 655 | 5196.1 | 11.75438 | 0.03326 | 2.027588e-05 | 3.715678 | -1.478078 | -1.476385
BSE 011 | 665 | 8269 | 0 | 0.02595 | 0 | 3.917453 | -1.585863 | -1.564728

## Nodes-G. Density
Material | kernel-dim | x-avg | x-std | y-avg | y-std | log-x | log-y | log-y-fit
BSE 017 | 65 | 54.1 | 2.110555 | 0.21757 | 0.00441481 | 1.733197 | -0.662401 | -0.6483144
BSE 017 | 131 | 216.5 | 2.486631 | 0.122269 | 0.001696035 | 2.335458 | -0.9126836 | -0.910038
BSE 017 | 196 | 475.2 | 4.680456 | 0.088971 | 0.001258029 | 2.676876 | -1.050752 | -1.058408
BSE 017 | 262 | 867.1 | 5.548674 | 0.069493 | 0.0007147883 | 2.938069 | -1.158059 | -1.171914
BSE 017 | 328 | 1347.8 | 9.743146 | 0.056468 | 0.0003919688 | 3.129625 | -1.248198 | -1.255158
BSE 017 | 393 | 1958 | 6.721442 | 0.048088 | 0.0001763066 | 3.291813 | -1.317963 | -1.32564
BSE 017 | 459 | 2654.7 | 7.489326 | 0.041514 | 0.0001057796 | 3.424015 | -1.381805 | -1.383091
BSE 017 | 524 | 3471.9 | 7.876054 | 0.037013 | 7.281712e-05 | 3.540567 | -1.431646 | -1.433741
BSE 017 | 590 | 4413.5 | 4.812599 | 0.033246 | 4.721582e-05 | 3.644783 | -1.478261 | -1.47903
BSE 017 | 656 | 5462.5 | 5.298323 | 0.030091 | 1.728519e-05 | 3.737391 | -1.521563 | -1.519274
BSE 017 | 666 | 8615 | 0 | 0.02363 | 1.156482e-18 | 3.935255 | -1.626536 | -1.60526
BSE 025 | 65 | 47.8 | 1.481741 | 0.209637 | 0.008400174 | 1.679428 | -0.6785321 | -0.6574545
BSE 025 | 130 | 201.9 | 3.813572 | 0.121093 | 0.003507485 | 2.305136 | -0.916881 | -0.9322111
BSE 025 | 196 | 453 | 4.753946 | 0.082914 | 0.001122124 | 2.656098 | -1.081372 | -1.086323
BSE 025 | 262 | 828.6 | 7.001905 | 0.063451 | 0.0005808986 | 2.918345 | -1.197562 | -1.201479
BSE 025 | 327 | 1287.8 | 4.255193 | 0.052978 | 0.0004088569 | 3.109848 | -1.275904 | -1.285571
BSE 025 | 393 | 1847 | 6.230748 | 0.044794 | 0.0002924236 | 3.266467 | -1.34878 | -1.354344
BSE 025 | 458 | 2522.7 | 6.441273 | 0.038827 | 0.0001618027 | 3.401866 | -1.410866 | -1.413799
BSE 025 | 524 | 3294.9 | 4.387989 | 0.034487 | 0.0001064273 | 3.517842 | -1.462345 | -1.464726
BSE 025 | 589 | 4152.6 | 5.287722 | 0.030827 | 7.737427e-05 | 3.61832 | -1.511069 | -1.508847
BSE 025 | 655 | 5122 | 3.24551 | 0.027998 | 6.969457e-05 | 3.70944 | -1.552873 | -1.548859
BSE 025 | 665 | 8165 | 0 | 0.02212 | 0 | 3.911956 | -1.655215 | -1.637786
BSE 024 | 65 | 50.3 | 1.932471 | 0.226369 | 0.009651448 | 1.701568 | -0.645183 | -0.634268
BSE 024 | 130 | 206.7 | 2.645961 | 0.125886 | 0.003021846 | 2.31534 | -0.9000226 | -0.9037537
BSE 024 | 196 | 482.2 | 4.550458 | 0.08734 | 0.001830163 | 2.683227 | -1.058787 | -1.06528
BSE 024 | 262 | 861.6 | 7.718952 | 0.066927 | 0.0007384098 | 2.935306 | -1.174399 | -1.175958
BSE 024 | 327 | 1352.6 | 6.873783 | 0.055237 | 0.0004272367 | 3.131169 | -1.25777 | -1.261955
BSE 024 | 393 | 1946 | 11.99537 | 0.046784 | 0.000215722 | 3.289143 | -1.329903 | -1.331316
BSE 024 | 458 | 2656.6 | 6.406941 | 0.040791 | 0.0001675739 | 3.424326 | -1.389436 | -1.39067
BSE 024 | 524 | 3494.5 | 5.266772 | 0.03657 | 8.227326e-05 | 3.543385 | -1.436875 | -1.442944
BSE 024 | 589 | 4403.3 | 3.228519 | 0.032892 | 5.936329e-05 | 3.643778 | -1.48291 | -1.487023
BSE 024 | 655 | 5438.6 | 5.893876 | 0.029751 | 5.884915e-05 | 3.735487 | -1.526498 | -1.527289
BSE 024 | 665 | 8619 | 0 | 0.02324 | 1.156482e-18 | 3.935457 | -1.633764 | -1.615089
BSE 011 | 65 | 52.1 | 1.303414 | 0.240152 | 0.008745 | 1.716838 | -0.61951 | -0.60123
BSE 011 | 130 | 209.8 | 2.636496 | 0.137778 | 0.003379 | 2.321805 | -0.86082 | -0.86611
BSE 011 | 196 | 468.5 | 5.497979 | 0.098487 | 0.001656 | 2.67071 | -1.00662 | -1.01887
BSE 011 | 262 | 827.9 | 7.285373 | 0.075896 | 0.001223 | 2.917978 | -1.11978 | -1.12713
BSE 011 | 327 | 1281.6 | 8.697637 | 0.062159 | 0.000942 | 3.107752 | -1.2065 | -1.21022
BSE 011 | 393 | 1852.8 | 6.595958 | 0.052861 | 0.000472 | 3.267829 | -1.27686 | -1.2803
BSE 011 | 458 | 2520.5 | 6.535799 | 0.046466 | 0.000332 | 3.401487 | -1.33286 | -1.33882
BSE 011 | 524 | 3331.1 | 13.67353 | 0.040835 | 0.000157 | 3.522588 | -1.38897 | -1.39184
BSE 011 | 589 | 4192.1 | 11.2175 | 0.036701 | 4.61e-05 | 3.622432 | -1.43532 | -1.43556
BSE 011 | 655 | 5196.1 | 11.75438 | 0.03326 | 2.03e-05 | 3.715678 | -1.47808 | -1.47638
BSE 011 | 665 | 8269 | 0 | 0.02595 | 0 | 3.917453 | -1.58586 | -1.56473

## Nodes-Avg. Btwn. C
Material | kernel-dim | x-avg | x-std | y-avg | y-std | log-x | log-y | log-y-fit
BSE 017 | 65 | 54.1 | 2.110555 | 0.21757 | 0.00441481 | 1.733197 | -0.662401 | -0.6483144
BSE 017 | 131 | 216.5 | 2.486631 | 0.122269 | 0.001696035 | 2.335458 | -0.9126836 | -0.910038
BSE 017 | 196 | 475.2 | 4.680456 | 0.088971 | 0.001258029 | 2.676876 | -1.050752 | -1.058408
BSE 017 | 262 | 867.1 | 5.548674 | 0.069493 | 0.0007147883 | 2.938069 | -1.158059 | -1.171914
BSE 017 | 328 | 1347.8 | 9.743146 | 0.056468 | 0.0003919688 | 3.129625 | -1.248198 | -1.255158
BSE 017 | 393 | 1958 | 6.721442 | 0.048088 | 0.0001763066 | 3.291813 | -1.317963 | -1.32564
BSE 017 | 459 | 2654.7 | 7.489326 | 0.041514 | 0.0001057796 | 3.424015 | -1.381805 | -1.383091
BSE 017 | 524 | 3471.9 | 7.876054 | 0.037013 | 7.281712e-05 | 3.540567 | -1.431646 | -1.433741
BSE 017 | 590 | 4413.5 | 4.812599 | 0.033246 | 4.721582e-05 | 3.644783 | -1.478261 | -1.47903
BSE 017 | 656 | 5462.5 | 5.298323 | 0.030091 | 1.728519e-05 | 3.737391 | -1.521563 | -1.519274
BSE 017 | 666 | 8615 | 0 | 0.02363 | 1.156482e-18 | 3.935255 | -1.626536 | -1.60526
BSE 025 | 65 | 47.8 | 1.481741 | 0.209637 | 0.008400174 | 1.679428 | -0.6785321 | -0.6574545
BSE 025 | 130 | 201.9 | 3.813572 | 0.121093 | 0.003507485 | 2.305136 | -0.916881 | -0.9322111
BSE 025 | 196 | 453 | 4.753946 | 0.082914 | 0.001122124 | 2.656098 | -1.081372 | -1.086323
BSE 025 | 262 | 828.6 | 7.001905 | 0.063451 | 0.0005808986 | 2.918345 | -1.197562 | -1.201479
BSE 025 | 327 | 1287.8 | 4.255193 | 0.052978 | 0.0004088569 | 3.109848 | -1.275904 | -1.285571
BSE 025 | 393 | 1847 | 6.230748 | 0.044794 | 0.0002924236 | 3.266467 | -1.34878 | -1.354344
BSE 025 | 458 | 2522.7 | 6.441273 | 0.038827 | 0.0001618027 | 3.401866 | -1.410866 | -1.413799
BSE 025 | 524 | 3294.9 | 4.387989 | 0.034487 | 0.0001064273 | 3.517842 | -1.462345 | -1.464726
BSE 025 | 589 | 4152.6 | 5.287722 | 0.030827 | 7.737427e-05 | 3.61832 | -1.511069 | -1.508847
BSE 025 | 655 | 5122 | 3.24551 | 0.027998 | 6.969457e-05 | 3.70944 | -1.552873 | -1.548859
BSE 025 | 665 | 8165 | 0 | 0.02212 | 0 | 3.911956 | -1.655215 | -1.637786
BSE 024 | 65 | 50.3 | 1.932471 | 0.226369 | 0.009651448 | 1.701568 | -0.645183 | -0.634268
BSE 024 | 130 | 206.7 | 2.645961 | 0.125886 | 0.003021846 | 2.31534 | -0.9000226 | -0.9037537
BSE 024 | 196 | 482.2 | 4.550458 | 0.08734 | 0.001830163 | 2.683227 | -1.058787 | -1.06528
BSE 024 | 262 | 861.6 | 7.718952 | 0.066927 | 0.0007384098 | 2.935306 | -1.174399 | -1.175958
BSE 024 | 327 | 1352.6 | 6.873783 | 0.055237 | 0.0004272367 | 3.131169 | -1.25777 | -1.261955
BSE 024 | 393 | 1946 | 11.99537 | 0.046784 | 0.000215722 | 3.289143 | -1.329903 | -1.331316
BSE 024 | 458 | 2656.6 | 6.406941 | 0.040791 | 0.0001675739 | 3.424326 | -1.389436 | -1.39067
BSE 024 | 524 | 3494.5 | 5.266772 | 0.03657 | 8.227326e-05 | 3.543385 | -1.436875 | -1.442944
BSE 024 | 589 | 4403.3 | 3.228519 | 0.032892 | 5.936329e-05 | 3.643778 | -1.48291 | -1.487023
BSE 024 | 655 | 5438.6 | 5.893876 | 0.029751 | 5.884915e-05 | 3.735487 | -1.526498 | -1.527289
BSE 024 | 665 | 8619 | 0 | 0.02324 | 1.156482e-18 | 3.935457 | -1.633764 | -1.615089
BSE 011 | 65 | 52.1 | 1.303414 | 0.240152 | 0.008745077 | 1.716838 | -0.6195138 | -0.6012331
BSE 011 | 130 | 209.8 | 2.636496 | 0.137778 | 0.003378905 | 2.321805 | -0.8608201 | -0.8661059
BSE 011 | 196 | 468.5 | 5.497979 | 0.098487 | 0.001655676 | 2.67071 | -1.006621 | -1.018867
BSE 011 | 262 | 827.9 | 7.285373 | 0.075896 | 0.001222777 | 2.917978 | -1.119781 | -1.127128
BSE 011 | 327 | 1281.6 | 8.697637 | 0.062159 | 0.0009419937 | 3.107752 | -1.206496 | -1.210217
BSE 011 | 393 | 1852.8 | 6.595958 | 0.052861 | 0.0004718485 | 3.267829 | -1.276865 | -1.280303
BSE 011 | 458 | 2520.5 | 6.535799 | 0.046466 | 0.0003323927 | 3.401487 | -1.332865 | -1.338823
BSE 011 | 524 | 3331.1 | 13.67353 | 0.040835 | 0.0001570651 | 3.522588 | -1.388967 | -1.391844
BSE 011 | 589 | 4192.1 | 11.2175 | 0.036701 | 4.612664e-05 | 3.622432 | -1.435322 | -1.435559
BSE 011 | 655 | 5196.1 | 11.75438 | 0.03326 | 2.027588e-05 | 3.715678 | -1.478078 | -1.476385
BSE 011 | 665 | 8269 | 0 | 0.02595 | 0 | 3.917453 | -1.585863 | -1.564728

## Nodes-Avg. EigVec. C.
Material | kernel-dim | x-avg | x-std | y-avg | y-std | log-x | log-y | log-y-fit
BSE 017 | 65 | 54.1 | 2.110555 | 0.21757 | 0.00441481 | 1.733197 | -0.662401 | -0.6483144
BSE 017 | 131 | 216.5 | 2.486631 | 0.122269 | 0.001696035 | 2.335458 | -0.9126836 | -0.910038
BSE 017 | 196 | 475.2 | 4.680456 | 0.088971 | 0.001258029 | 2.676876 | -1.050752 | -1.058408
BSE 017 | 262 | 867.1 | 5.548674 | 0.069493 | 0.0007147883 | 2.938069 | -1.158059 | -1.171914
BSE 017 | 328 | 1347.8 | 9.743146 | 0.056468 | 0.0003919688 | 3.129625 | -1.248198 | -1.255158
BSE 017 | 393 | 1958 | 6.721442 | 0.048088 | 0.0001763066 | 3.291813 | -1.317963 | -1.32564
BSE 017 | 459 | 2654.7 | 7.489326 | 0.041514 | 0.0001057796 | 3.424015 | -1.381805 | -1.383091
BSE 017 | 524 | 3471.9 | 7.876054 | 0.037013 | 7.281712e-05 | 3.540567 | -1.431646 | -1.433741
BSE 017 | 590 | 4413.5 | 4.812599 | 0.033246 | 4.721582e-05 | 3.644783 | -1.478261 | -1.47903
BSE 017 | 656 | 5462.5 | 5.298323 | 0.030091 | 1.728519e-05 | 3.737391 | -1.521563 | -1.519274
BSE 017 | 666 | 8615 | 0 | 0.02363 | 1.156482e-18 | 3.935255 | -1.626536 | -1.60526
BSE 025 | 65 | 47.8 | 1.481741 | 0.209637 | 0.008400174 | 1.679428 | -0.6785321 | -0.6574545
BSE 025 | 130 | 201.9 | 3.813572 | 0.121093 | 0.003507485 | 2.305136 | -0.916881 | -0.9322111
BSE 025 | 196 | 453 | 4.753946 | 0.082914 | 0.001122124 | 2.656098 | -1.081372 | -1.086323
BSE 025 | 262 | 828.6 | 7.001905 | 0.063451 | 0.0005808986 | 2.918345 | -1.197562 | -1.201479
BSE 025 | 327 | 1287.8 | 4.255193 | 0.052978 | 0.0004088569 | 3.109848 | -1.275904 | -1.285571
BSE 025 | 393 | 1847 | 6.230748 | 0.044794 | 0.0002924236 | 3.266467 | -1.34878 | -1.354344
BSE 025 | 458 | 2522.7 | 6.441273 | 0.038827 | 0.0001618027 | 3.401866 | -1.410866 | -1.413799
BSE 025 | 524 | 3294.9 | 4.387989 | 0.034487 | 0.0001064273 | 3.517842 | -1.462345 | -1.464726
BSE 025 | 589 | 4152.6 | 5.287722 | 0.030827 | 7.737427e-05 | 3.61832 | -1.511069 | -1.508847
BSE 025 | 655 | 5122 | 3.24551 | 0.027998 | 6.969457e-05 | 3.70944 | -1.552873 | -1.548859
BSE 025 | 665 | 8165 | 0 | 0.02212 | 0 | 3.911956 | -1.655215 | -1.637786
BSE 024 | 65 | 50.3 | 1.932471 | 0.226369 | 0.009651448 | 1.701568 | -0.645183 | -0.634268
BSE 024 | 130 | 206.7 | 2.645961 | 0.125886 | 0.003021846 | 2.31534 | -0.9000226 | -0.9037537
BSE 024 | 196 | 482.2 | 4.550458 | 0.08734 | 0.001830163 | 2.683227 | -1.058787 | -1.06528
BSE 024 | 262 | 861.6 | 7.718952 | 0.066927 | 0.0007384098 | 2.935306 | -1.174399 | -1.175958
BSE 024 | 327 | 1352.6 | 6.873783 | 0.055237 | 0.0004272367 | 3.131169 | -1.25777 | -1.261955
BSE 024 | 393 | 1946 | 11.99537 | 0.046784 | 0.000215722 | 3.289143 | -1.329903 | -1.331316
BSE 024 | 458 | 2656.6 | 6.406941 | 0.040791 | 0.0001675739 | 3.424326 | -1.389436 | -1.39067
BSE 024 | 524 | 3494.5 | 5.266772 | 0.03657 | 8.227326e-05 | 3.543385 | -1.436875 | -1.442944
BSE 024 | 589 | 4403.3 | 3.228519 | 0.032892 | 5.936329e-05 | 3.643778 | -1.48291 | -1.487023
BSE 024 | 655 | 5438.6 | 5.893876 | 0.029751 | 5.884915e-05 | 3.735487 | -1.526498 | -1.527289
BSE 024 | 665 | 8619 | 0 | 0.02324 | 1.156482e-18 | 3.935457 | -1.633764 | -1.615089
BSE 011 | 65 | 52.1 | 1.303414 | 0.240152 | 0.008745077 | 1.716838 | -0.6195138 | -0.6012331
BSE 011 | 130 | 209.8 | 2.636496 | 0.137778 | 0.003378905 | 2.321805 | -0.8608201 | -0.8661059
BSE 011 | 196 | 468.5 | 5.497979 | 0.098487 | 0.001655676 | 2.67071 | -1.006621 | -1.018867
BSE 011 | 262 | 827.9 | 7.285373 | 0.075896 | 0.001222777 | 2.917978 | -1.119781 | -1.127128
BSE 011 | 327 | 1281.6 | 8.697637 | 0.062159 | 0.0009419937 | 3.107752 | -1.206496 | -1.210217
BSE 011 | 393 | 1852.8 | 6.595958 | 0.052861 | 0.0004718485 | 3.267829 | -1.276865 | -1.280303
BSE 011 | 458 | 2520.5 | 6.535799 | 0.046466 | 0.0003323927 | 3.401487 | -1.332865 | -1.338823
BSE 011 | 524 | 3331.1 | 13.67353 | 0.040835 | 0.0001570651 | 3.522588 | -1.388967 | -1.391844
BSE 011 | 589 | 4192.1 | 11.2175 | 0.036701 | 4.612664e-05 | 3.622432 | -1.435322 | -1.435559
BSE 011 | 655 | 5196.1 | 11.75438 | 0.03326 | 2.027588e-05 | 3.715678 | -1.478078 | -1.476385
BSE 011 | 665 | 8269 | 0 | 0.02595 | 0 | 3.917453 | -1.585863 | -1.564728

## Nodes-Avg. Close. C
Material | kernel-dim | x-avg | x-std | y-avg | y-std | log-x | log-y | log-y-fit
BSE 017 | 65 | 54.1 | 2.110555 | 0.21757 | 0.00441481 | 1.733197 | -0.662401 | -0.6483144
BSE 017 | 131 | 216.5 | 2.486631 | 0.122269 | 0.001696035 | 2.335458 | -0.9126836 | -0.910038
BSE 017 | 196 | 475.2 | 4.680456 | 0.088971 | 0.001258029 | 2.676876 | -1.050752 | -1.058408
BSE 017 | 262 | 867.1 | 5.548674 | 0.069493 | 0.0007147883 | 2.938069 | -1.158059 | -1.171914
BSE 017 | 328 | 1347.8 | 9.743146 | 0.056468 | 0.0003919688 | 3.129625 | -1.248198 | -1.255158
BSE 017 | 393 | 1958 | 6.721442 | 0.048088 | 0.0001763066 | 3.291813 | -1.317963 | -1.32564
BSE 017 | 459 | 2654.7 | 7.489326 | 0.041514 | 0.0001057796 | 3.424015 | -1.381805 | -1.383091
BSE 017 | 524 | 3471.9 | 7.876054 | 0.037013 | 7.281712e-05 | 3.540567 | -1.431646 | -1.433741
BSE 017 | 590 | 4413.5 | 4.812599 | 0.033246 | 4.721582e-05 | 3.644783 | -1.478261 | -1.47903
BSE 017 | 656 | 5462.5 | 5.298323 | 0.030091 | 1.728519e-05 | 3.737391 | -1.521563 | -1.519274
BSE 017 | 666 | 8615 | 0 | 0.02363 | 1.156482e-18 | 3.935255 | -1.626536 | -1.60526
BSE 025 | 65 | 47.8 | 1.481741 | 0.209637 | 0.0084 | 1.679428 | -0.67853 | -0.65745
BSE 025 | 130 | 201.9 | 3.813572 | 0.121093 | 0.003507 | 2.305136 | -0.91688 | -0.93221
BSE 025 | 196 | 453 | 4.753946 | 0.082914 | 0.001122 | 2.656098 | -1.08137 | -1.08632
BSE 025 | 262 | 828.6 | 7.001905 | 0.063451 | 0.000581 | 2.918345 | -1.19756 | -1.20148
BSE 025 | 327 | 1287.8 | 4.255193 | 0.052978 | 0.000409 | 3.109848 | -1.2759 | -1.28557
BSE 025 | 393 | 1847 | 6.230748 | 0.044794 | 0.000292 | 3.266467 | -1.34878 | -1.35434
BSE 025 | 458 | 2522.7 | 6.441273 | 0.038827 | 0.000162 | 3.401866 | -1.41087 | -1.4138
BSE 025 | 524 | 3294.9 | 4.387989 | 0.034487 | 0.000106 | 3.517842 | -1.46234 | -1.46473
BSE 025 | 589 | 4152.6 | 5.287722 | 0.030827 | 7.74e-05 | 3.61832 | -1.51107 | -1.50885
BSE 025 | 655 | 5122 | 3.24551 | 0.027998 | 6.97e-05 | 3.70944 | -1.55287 | -1.54886
BSE 025 | 665 | 8165 | 0 | 0.02212 | 0 | 3.911956 | -1.65521 | -1.63779
BSE 024 | 65 | 50.3 | 1.932471 | 0.226369 | 0.009651448 | 1.701568 | -0.645183 | -0.634268
BSE 024 | 130 | 206.7 | 2.645961 | 0.125886 | 0.003021846 | 2.31534 | -0.9000226 | -0.9037537
BSE 024 | 196 | 482.2 | 4.550458 | 0.08734 | 0.001830163 | 2.683227 | -1.058787 | -1.06528
BSE 024 | 262 | 861.6 | 7.718952 | 0.066927 | 0.0007384098 | 2.935306 | -1.174399 | -1.175958
BSE 024 | 327 | 1352.6 | 6.873783 | 0.055237 | 0.0004272367 | 3.131169 | -1.25777 | -1.261955
BSE 024 | 393 | 1946 | 11.99537 | 0.046784 | 0.000215722 | 3.289143 | -1.329903 | -1.331316
BSE 024 | 458 | 2656.6 | 6.406941 | 0.040791 | 0.0001675739 | 3.424326 | -1.389436 | -1.39067
BSE 024 | 524 | 3494.5 | 5.266772 | 0.03657 | 8.227326e-05 | 3.543385 | -1.436875 | -1.442944
BSE 024 | 589 | 4403.3 | 3.228519 | 0.032892 | 5.936329e-05 | 3.643778 | -1.48291 | -1.487023
BSE 024 | 655 | 5438.6 | 5.893876 | 0.029751 | 5.884915e-05 | 3.735487 | -1.526498 | -1.527289
BSE 024 | 665 | 8619 | 0 | 0.02324 | 1.156482e-18 | 3.935457 | -1.633764 | -1.615089
BSE 011 | 65 | 52.1 | 1.303414 | 0.240152 | 0.008745077 | 1.716838 | -0.6195138 | -0.6012331
BSE 011 | 130 | 209.8 | 2.636496 | 0.137778 | 0.003378905 | 2.321805 | -0.8608201 | -0.8661059
BSE 011 | 196 | 468.5 | 5.497979 | 0.098487 | 0.001655676 | 2.67071 | -1.006621 | -1.018867
BSE 011 | 262 | 827.9 | 7.285373 | 0.075896 | 0.001222777 | 2.917978 | -1.119781 | -1.127128
BSE 011 | 327 | 1281.6 | 8.697637 | 0.062159 | 0.0009419937 | 3.107752 | -1.206496 | -1.210217
BSE 011 | 393 | 1852.8 | 6.595958 | 0.052861 | 0.0004718485 | 3.267829 | -1.276865 | -1.280303
BSE 011 | 458 | 2520.5 | 6.535799 | 0.046466 | 0.0003323927 | 3.401487 | -1.332865 | -1.338823
BSE 011 | 524 | 3331.1 | 13.67353 | 0.040835 | 0.0001570651 | 3.522588 | -1.388967 | -1.391844
BSE 011 | 589 | 4192.1 | 11.2175 | 0.036701 | 4.612664e-05 | 3.622432 | -1.435322 | -1.435559
BSE 011 | 655 | 5196.1 | 11.75438 | 0.03326 | 2.027588e-05 | 3.715678 | -1.478078 | -1.476385
BSE 011 | 665 | 8269 | 0 | 0.02595 | 0 | 3.917453 | -1.585863 | -1.564728